## MSL
Elements | Z | Position | FWHM
Mo | 42 | 1616.6 | 24.4777 | 40.20696
Zr | 40 | 1461.15 | 20.0408 | 38.22499
Sr | 38 | 1313.11 | 20.006 | 36.23686
Se | 34 | 1041.62 | 17.1304 | 32.27414
Zn | 30 | 803.07 | 16.1664 | 28.33849
Cu | 29 | 748.45 | 15.7765 | 27.35781
Ni | 28 | 695.88 | 15.4025 | 26.37954
Co | 27 | 645.24 | 15.1511 | 25.40157
Fe | 26 | 596.75 | 14.9746 | 24.42847
Ti | 22 | 421.54 | 13.5747 | 20.53144
R
0.9999932

## AlAb
#Al | 0 | 1 | 2 | 3 | 4 | 5 | 6 | 8 | 12 | 16
| 0 | 5.3 | 10.6 | 15.9 | 21.2 | 26.5 | 31.8 | 42.4 | 63.6 | 84.8
Mo | 7813 |  | 7171 |  | 6754 | 6599 | 6363 | 6016 | 5305 | 4712
Zr | 8285 |  | 7470 |  | 6816 |  | 6424 | 5631 | 4757 | 4372
Sr | 30048 |  | 26660 |  | 23241 |  | 21153 | 18871 | 11075 | 11995
Se | 42848 |  | 33747 |  | 26643 |  | 20995 | 16997 | 10747
Zn | 44070 | 33133 | 25820 | 19805 | 15056 | 11956 | 9351
Cu | 41270 | 29874 | 21614 | 15482 | 11747 | 8477
Ni
Co | 29223 | 17874 | 10638 | 6614 | 4305 | 2576
Fe | 21829 | 11310 | 6305 | 3411 | 1973 | 1094
Ti
Mo | 8.963544 | #NUM! | 8.8778 | #NUM! | 8.81789 | 8.794673 | 8.758255 | 8.702178 | 8.576405 | 8.457868
Zr | 9.022202 | #NUM! | 8.91865 | #NUM! | 8.827028 | #NUM! | 8.767796 | 8.636042 | 8.467372 | 8.382976
Sr | 10.31055 | #NUM! | 10.19092 | #NUM! | 10.05367 | #NUM! | 9.959537 | 9.845382 | 9.312446 | 9.392245
Se | 10.66541 | #NUM! | 10.42665 | #NUM! | 10.19028 | #NUM! | 9.95204 | 9.740792 | 9.282382 | #NUM!
Zn | 10.69353 | 10.40829 | 10.1589 | 9.89369 | 9.619532 | 9.388989 | 9.143239 | #NUM! | #NUM! | #NUM!
Cu | 10.62789 | 10.30474 | 9.981097 | 9.647433 | 9.371353 | 9.045112 | #NUM! | #NUM! | #NUM! | #NUM!
Ni | #NUM! | #NUM! | #NUM! | #NUM! | #NUM! | #NUM! | #NUM! | #NUM! | #NUM! | #NUM!
Co | 10.28271 | 9.791102 | 9.272188 | 8.796944 | 8.367532 | 7.853993 | #NUM! | #NUM! | #NUM! | #NUM!
Fe | 9.990995 | 9.333443 | 8.749098 | 8.134761 | 7.587311 | 6.997596 | #NUM! | #NUM! | #NUM! | #NUM!
Ti | #NUM! | #NUM! | #NUM! | #NUM! | #NUM! | #NUM! | #NUM! | #NUM! | #NUM! | #NUM!
Al d
5.3 mg/cm2
Mo5: | 6599

## Al
#Al |  | Mo | Zr | Sr | Se | Zn | Cu | Ni | Co | Fe | Ti | Mo | Zr | Sr | Se | Zn | Cu | Ni | Co | Fe | Ti
0 | 0 | 7813 | [9 empty] | 8.963544 | #NUM! | #NUM! | #NUM! | #NUM! | #NUM! | #NUM! | #NUM! | #NUM! | #NUM!
1 | 5.3 | [10 empty] | #NUM! | #NUM! | #NUM! | #NUM! | #NUM! | #NUM! | #NUM! | #NUM! | #NUM! | #NUM!
2 | 10.6 | 7171 | [9 empty] | 8.8778 | #NUM! | #NUM! | #NUM! | #NUM! | #NUM! | #NUM! | #NUM! | #NUM! | #NUM!
3 | 15.9 | [10 empty] | #NUM! | #NUM! | #NUM! | #NUM! | #NUM! | #NUM! | #NUM! | #NUM! | #NUM! | #NUM!
4 | 21.2 | 6754 | [9 empty] | 8.81789 | #NUM! | #NUM! | #NUM! | #NUM! | #NUM! | #NUM! | #NUM! | #NUM! | #NUM!
5 | 26.5 | 6599 | [9 empty] | 8.794673 | #NUM! | #NUM! | #NUM! | #NUM! | #NUM! | #NUM! | #NUM! | #NUM! | #NUM!
6 | 31.8 | 6363 | [9 empty] | 8.758255 | #NUM! | #NUM! | #NUM! | #NUM! | #NUM! | #NUM! | #NUM! | #NUM! | #NUM!
8 | 42.4 | 6016 | [9 empty] | 8.702178 | #NUM! | #NUM! | #NUM! | #NUM! | #NUM! | #NUM! | #NUM! | #NUM! | #NUM!
12 | 63.6 | 5305 | [9 empty] | 8.576405 | #NUM! | #NUM! | #NUM! | #NUM! | #NUM! | #NUM! | #NUM! | #NUM! | #NUM!
16 | 84.8 | 4712 | 4372 | [8 empty] | 8.457868 | 8.382976 | #NUM! | #NUM! | #NUM! | #NUM! | #NUM! | #NUM! | #NUM! | #NUM!
Al d
5.3 mg/cm2